## data
Ac (mm2) | fc' | Asi (mm2) | fyi (MPa) | Aso (mm2) | fyo (MPa) | e/(2b) | Ac (mm2)_x_Aso (mm2) | fc'_x_Aso (mm2) | Asi (mm2)_x_fyi (MPa) | Load (KN)
12446.0424 | 52.69642 | 1663.456 | 380.6 | 2234.243 | 319.6 | 0 | 27807487.0 | 117736.6 | 633111.5 | 2011.98
21019.76 | 52.69642 | 1149.0336 | 380.6 | 2234.243 | 319.6 | 0 | 46963250.8 | 117736.6 | 437322.2 | 2330.46
22997.07 | 28.38432 | 880 | 433.7 | 3846.857 | 421.5 | 0 | 88466448.5 | 109190.4 | 381656 | 2937.22
22997.07 | 28.38432 | 880 | 276.2 | 3846.857 | 421.5 | 0 | 88466448.5 | 109190.4 | 243056 | 2794.9
22997.07 | 28.38432 | 880 | 276.2 | 3846.857 | 270.3 | 0 | 88466448.5 | 109190.4 | 243056 | 2111.46
22997.07 | 45.9205 | 880 | 433.7 | 3846.857 | 421.5 | 0 | 88466448.5 | 176649.6 | 381656 | 3343.86
22997.07 | 45.9205 | 880 | 276.2 | 3846.857 | 421.5 | 0 | 88466448.5 | 176649.6 | 243056 | 3202.19
22997.07 | 45.9205 | 880 | 276.2 | 3846.857 | 270.3 | 0 | 88466448.5 | 176649.6 | 243056 | 2531.99
22997.07 | 28.38432 | 1659.429 | 433.7 | 3846.857 | 421.5 | 0 | 88466448.5 | 109190.4 | 719694.2 | 3279.63
22997.07 | 28.38432 | 1659.429 | 276.2 | 3846.857 | 421.5 | 0 | 88466448.5 | 109190.4 | 458334.2 | 3021.83
22997.07 | 28.38432 | 1659.429 | 276.2 | 3846.857 | 270.3 | 0 | 88466448.5 | 109190.4 | 458334.2 | 2328.78
22997.07 | 45.9205 | 1659.429 | 433.7 | 3846.857 | 421.5 | 0 | 88466448.5 | 176649.6 | 719694.2 | 3684.97
22997.07 | 45.9205 | 1659.429 | 276.2 | 3846.857 | 421.5 | 0 | 88466448.5 | 176649.6 | 458334.2 | 3420.76
22997.07 | 45.9205 | 1659.429 | 276.2 | 3846.857 | 270.3 | 0 | 88466448.5 | 176649.6 | 458334.2 | 2747.49
22997.07 | 28.38432 | 2338.286 | 433.7 | 3846.857 | 421.5 | 0 | 88466448.5 | 109190.4 | 1014114.5 | 3577.97
22997.07 | 28.38432 | 2338.286 | 276.2 | 3846.857 | 421.5 | 0 | 88466448.5 | 109190.4 | 645834.5 | 3214.39
22997.07 | 28.38432 | 2338.286 | 276.2 | 3846.857 | 270.3 | 0 | 88466448.5 | 109190.4 | 645834.5 | 2515.89
22997.07 | 45.9205 | 2338.286 | 433.7 | 3846.857 | 421.5 | 0 | 88466448.5 | 176649.6 | 1014114.5 | 3979.83
22997.07 | 45.9205 | 2338.286 | 276.2 | 3846.857 | 421.5 | 0 | 88466448.5 | 176649.6 | 645834.5 | 3610.83
22997.07 | 45.9205 | 2338.286 | 276.2 | 3846.857 | 270.3 | 0 | 88466448.5 | 176649.6 | 645834.5 | 2933.41
26273.7288 | 52.69642 | 1663.456 | 380.6 | 2234.243 | 319.6 | 0 | 58701902.9 | 117736.6 | 633111.5 | 2970.67
26788.15 | 52.69642 | 1149.0336 | 380.6 | 2234.243 | 319.6 | 0 | 59851248.7 | 117736.6 | 437322.2 | 2727.45
26073.14 | 28.38432 | 880 | 433.7 | 3846.857 | 421.5 | 0 | 100299655.8 | 109190.4 | 381656 | 3119.03
26073.14 | 28.38432 | 880 | 276.2 | 3846.857 | 421.5 | 0 | 100299655.8 | 109190.4 | 243056 | 2976.02
26073.14 | 28.38432 | 880 | 276.2 | 3846.857 | 270.3 | 0 | 100299655.8 | 109190.4 | 243056 | 2261.74
26073.14 | 45.9205 | 880 | 433.7 | 3846.857 | 421.5 | 0 | 100299655.8 | 176649.6 | 381656 | 3579.52
26073.14 | 45.9205 | 880 | 276.2 | 3846.857 | 421.5 | 0 | 100299655.8 | 176649.6 | 243056 | 3430.38
26073.14 | 45.9205 | 880 | 276.2 | 3846.857 | 270.3 | 0 | 100299655.8 | 176649.6 | 243056 | 2758.77
25293.71 | 28.38432 | 1659.429 | 433.7 | 3846.857 | 421.5 | 0 | 97301305.5 | 109190.4 | 719694.2 | 3410.02
25293.71 | 28.38432 | 1659.429 | 276.2 | 3846.857 | 421.5 | 0 | 97301305.5 | 109190.4 | 458334.2 | 3142.76
25293.71 | 28.38432 | 1659.429 | 276.2 | 3846.857 | 270.3 | 0 | 97301305.5 | 109190.4 | 458334.2 | 2452.9
25293.71 | 45.9205 | 1659.429 | 433.7 | 3846.857 | 421.5 | 0 | 97301305.5 | 176649.6 | 719694.2 | 3858.65
25293.71 | 45.9205 | 1659.429 | 276.2 | 3846.857 | 421.5 | 0 | 97301305.5 | 176649.6 | 458334.2 | 3606.31
25293.71 | 45.9205 | 1659.429 | 276.2 | 3846.857 | 270.3 | 0 | 97301305.5 | 176649.6 | 458334.2 | 2912.23
24614.86 | 28.38432 | 2338.286 | 433.7 | 3846.857 | 421.5 | 0 | 94689839.0 | 109190.4 | 1014114.5 | 3664.71
24614.86 | 28.38432 | 2338.286 | 276.2 | 3846.857 | 421.5 | 0 | 94689839.0 | 109190.4 | 645834.5 | 3305.17
24614.86 | 28.38432 | 2338.286 | 276.2 | 3846.857 | 270.3 | 0 | 94689839.0 | 109190.4 | 645834.5 | 2595.79
24614.86 | 45.9205 | 2338.286 | 433.7 | 3846.857 | 421.5 | 0 | 94689839.0 | 176649.6 | 1014114.5 | 4104.78
24614.86 | 45.9205 | 2338.286 | 276.2 | 3846.857 | 421.5 | 0 | 94689839.0 | 176649.6 | 645834.5 | 3733.16
24614.86 | 45.9205 | 2338.286 | 276.2 | 3846.857 | 270.3 | 0 | 94689839.0 | 176649.6 | 645834.5 | 3051.72
12446.0424 | 52.69642 | 0 | 0 | 2234.243 | 319.6 | 0 | 27807487.0 | 117736.6 | 0 | 1421.15
21019.76 | 52.69642 | 0 | 0 | 2234.243 | 319.6 | 0 | 46963250.8 | 117736.6 | 0 | 1960.49
22997.07 | 28.38432 | 0 | 0 | 3846.857 | 421.5 | 0 | 88466448.5 | 109190.4 | 0 | 2538.26
22997.07 | 28.38432 | 0 | 0 | 3846.857 | 421.5 | 0 | 88466448.5 | 109190.4 | 0 | 2538.26
22997.07 | 28.38432 | 0 | 0 | 3846.857 | 270.3 | 0 | 88466448.5 | 109190.4 | 0 | 1869.88
22997.07 | 45.9205 | 0 | 0 | 3846.857 | 421.5 | 0 | 88466448.5 | 176649.6 | 0 | 2965.3
22997.07 | 45.9205 | 0 | 0 | 3846.857 | 421.5 | 0 | 88466448.5 | 176649.6 | 0 | 2958.27
22997.07 | 45.9205 | 0 | 0 | 3846.857 | 270.3 | 0 | 88466448.5 | 176649.6 | 0 | 2298.22
22997.07 | 28.38432 | 0 | 0 | 3846.857 | 421.5 | 0 | 88466448.5 | 109190.4 | 0 | 2538.26
22997.07 | 28.38432 | 0 | 0 | 3846.857 | 421.5 | 0 | 88466448.5 | 109190.4 | 0 | 2538.26
22997.07 | 28.38432 | 0 | 0 | 3846.857 | 270.3 | 0 | 88466448.5 | 109190.4 | 0 | 1869.88
22997.07 | 45.9205 | 0 | 0 | 3846.857 | 421.5 | 0 | 88466448.5 | 176649.6 | 0 | 2965.3
22997.07 | 45.9205 | 0 | 0 | 3846.857 | 421.5 | 0 | 88466448.5 | 176649.6 | 0 | 3420.76
22997.07 | 45.9205 | 0 | 0 | 3846.857 | 270.3 | 0 | 88466448.5 | 176649.6 | 0 | 2298.22
22997.07 | 28.38432 | 0 | 0 | 3846.857 | 421.5 | 0 | 88466448.5 | 109190.4 | 0 | 2538.26
22997.07 | 28.38432 | 0 | 0 | 3846.857 | 421.5 | 0 | 88466448.5 | 109190.4 | 0 | 2538.26
22997.07 | 28.38432 | 0 | 0 | 3846.857 | 270.3 | 0 | 88466448.5 | 109190.4 | 0 | 1869.88
22997.07 | 45.9205 | 0 | 0 | 3846.857 | 421.5 | 0 | 88466448.5 | 176649.6 | 0 | 2965.3
22997.07 | 45.9205 | 0 | 0 | 3846.857 | 421.5 | 0 | 88466448.5 | 176649.6 | 0 | 2958.27
22997.07 | 45.9205 | 0 | 0 | 3846.857 | 270.3 | 0 | 88466448.5 | 176649.6 | 0 | 2298.22
12446.0424 | 52.69642 | 1663.456 | 380.6 | 2234.243 | 319.6 | 0.125 | 27807487.0 | 117736.6 | 633111.5 | 1122.3
21019.76 | 52.69642 | 1149.0336 | 380.6 | 2234.243 | 319.6 | 0.125 | 46963250.8 | 117736.6 | 437322.2 | 1352.94
22997.07 | 28.38432 | 880 | 433.7 | 3846.857 | 421.5 | 0.1428571 | 88466448.5 | 109190.4 | 381656 | 1781.37
22997.07 | 28.38432 | 880 | 276.2 | 3846.857 | 421.5 | 0.1428571 | 88466448.5 | 109190.4 | 243056 | 1670.51
22997.07 | 28.38432 | 880 | 276.2 | 3846.857 | 270.3 | 0.1428571 | 88466448.5 | 109190.4 | 243056 | 1273.13
22997.07 | 45.9205 | 880 | 433.7 | 3846.857 | 421.5 | 0.1428571 | 88466448.5 | 176649.6 | 381656 | 1996.39
22997.07 | 45.9205 | 880 | 276.2 | 3846.857 | 421.5 | 0.1428571 | 88466448.5 | 176649.6 | 243056 | 1859.42
22997.07 | 45.9205 | 880 | 276.2 | 3846.857 | 270.3 | 0.1428571 | 88466448.5 | 176649.6 | 243056 | 1473.36
22997.07 | 28.38432 | 1659.429 | 433.7 | 3846.857 | 421.5 | 0.1428571 | 88466448.5 | 109190.4 | 719694.2 | 2079.88
22997.07 | 28.38432 | 1659.429 | 276.2 | 3846.857 | 421.5 | 0.1428571 | 88466448.5 | 109190.4 | 458334.2 | 1888.63
22997.07 | 28.38432 | 1659.429 | 276.2 | 3846.857 | 270.3 | 0.1428571 | 88466448.5 | 109190.4 | 458334.2 | 1484.11
22997.07 | 45.9205 | 1659.429 | 433.7 | 3846.857 | 421.5 | 0.1428571 | 88466448.5 | 176649.6 | 719694.2 | 2291.03
22997.07 | 45.9205 | 1659.429 | 276.2 | 3846.857 | 421.5 | 0.1428571 | 88466448.5 | 176649.6 | 458334.2 | 2067.69
22997.07 | 45.9205 | 1659.429 | 276.2 | 3846.857 | 270.3 | 0.1428571 | 88466448.5 | 176649.6 | 458334.2 | 1649.82
22997.07 | 28.38432 | 2338.286 | 433.7 | 3846.857 | 421.5 | 0.1428571 | 88466448.5 | 109190.4 | 1014114.5 | 2332.57
22997.07 | 28.38432 | 2338.286 | 276.2 | 3846.857 | 421.5 | 0.1428571 | 88466448.5 | 109190.4 | 645834.5 | 2081.47
22997.07 | 28.38432 | 2338.286 | 276.2 | 3846.857 | 270.3 | 0.1428571 | 88466448.5 | 109190.4 | 645834.5 | 1619.67
22997.07 | 45.9205 | 2338.286 | 433.7 | 3846.857 | 421.5 | 0.1428571 | 88466448.5 | 176649.6 | 1014114.5 | 2496.9
22997.07 | 45.9205 | 2338.286 | 276.2 | 3846.857 | 421.5 | 0.1428571 | 88466448.5 | 176649.6 | 645834.5 | 2260.46
22997.07 | 45.9205 | 2338.286 | 276.2 | 3846.857 | 270.3 | 0.1428571 | 88466448.5 | 176649.6 | 645834.5 | 1803.77
26273.7288 | 52.69642 | 1663.456 | 380.6 | 2234.243 | 319.6 | 0.125 | 58701902.9 | 117736.6 | 633111.5 | 1889.8
26788.15 | 52.69642 | 1149.0336 | 380.6 | 2234.243 | 319.6 | 0.125 | 59851248.7 | 117736.6 | 437322.2 | 1645.28
26073.14 | 28.38432 | 880 | 433.7 | 3846.857 | 421.5 | 0.1428571 | 100299655.8 | 109190.4 | 381656 | 2000.6
26073.14 | 28.38432 | 880 | 276.2 | 3846.857 | 421.5 | 0.1428571 | 100299655.8 | 109190.4 | 243056 | 1892.03
26073.14 | 28.38432 | 880 | 276.2 | 3846.857 | 270.3 | 0.1428571 | 100299655.8 | 109190.4 | 243056 | 1455.98
26073.14 | 45.9205 | 880 | 433.7 | 3846.857 | 421.5 | 0.1428571 | 100299655.8 | 176649.6 | 381656 | 2271.89
26073.14 | 45.9205 | 880 | 276.2 | 3846.857 | 421.5 | 0.1428571 | 100299655.8 | 176649.6 | 243056 | 2143.91
26073.14 | 45.9205 | 880 | 276.2 | 3846.857 | 270.3 | 0.1428571 | 100299655.8 | 176649.6 | 243056 | 1738.22
25293.71 | 28.38432 | 1659.429 | 433.7 | 3846.857 | 421.5 | 0.1428571 | 97301305.5 | 109190.4 | 719694.2 | 2218
25293.71 | 28.38432 | 1659.429 | 276.2 | 3846.857 | 421.5 | 0.1428571 | 97301305.5 | 109190.4 | 458334.2 | 2030.57
25293.71 | 28.38432 | 1659.429 | 276.2 | 3846.857 | 270.3 | 0.1428571 | 97301305.5 | 109190.4 | 458334.2 | 1580.14
25293.71 | 45.9205 | 1659.429 | 433.7 | 3846.857 | 421.5 | 0.1428571 | 97301305.5 | 176649.6 | 719694.2 | 2455.65
25293.71 | 45.9205 | 1659.429 | 276.2 | 3846.857 | 421.5 | 0.1428571 | 97301305.5 | 176649.6 | 458334.2 | 2259.92
25293.71 | 45.9205 | 1659.429 | 276.2 | 3846.857 | 270.3 | 0.1428571 | 97301305.5 | 176649.6 | 458334.2 | 1821.16
24614.86 | 28.38432 | 2338.286 | 433.7 | 3846.857 | 421.5 | 0.1428571 | 94689839.0 | 109190.4 | 1014114.5 | 2396.26
24614.86 | 28.38432 | 2338.286 | 276.2 | 3846.857 | 421.5 | 0.1428571 | 94689839.0 | 109190.4 | 645834.5 | 2149.59
24614.86 | 28.38432 | 2338.286 | 276.2 | 3846.857 | 270.3 | 0.1428571 | 94689839.0 | 109190.4 | 645834.5 | 1676.49
24614.86 | 45.9205 | 2338.286 | 433.7 | 3846.857 | 421.5 | 0.1428571 | 94689839.0 | 176649.6 | 1014114.5 | 2596.86
24614.86 | 45.9205 | 2338.286 | 276.2 | 3846.857 | 421.5 | 0.1428571 | 94689839.0 | 176649.6 | 645834.5 | 2363.06
24614.86 | 45.9205 | 2338.286 | 276.2 | 3846.857 | 270.3 | 0.1428571 | 94689839.0 | 176649.6 | 645834.5 | 1900
12446.0424 | 52.69642 | 0 | 0 | 2234.243 | 319.6 | 0.125 | 27807487.0 | 117736.6 | 0 | 723.698
21019.76 | 52.69642 | 0 | 0 | 2234.243 | 319.6 | 0.125 | 46963250.8 | 117736.6 | 0 | 1039.41
22997.07 | 28.38432 | 0 | 0 | 3846.857 | 421.5 | 0.1428571 | 88466448.5 | 109190.4 | 0 | 1418.61
22997.07 | 28.38432 | 0 | 0 | 3846.857 | 421.5 | 0.1428571 | 88466448.5 | 109190.4 | 0 | 1418.61
22997.07 | 28.38432 | 0 | 0 | 3846.857 | 270.3 | 0.1428571 | 88466448.5 | 109190.4 | 0 | 1095.23
22997.07 | 45.9205 | 0 | 0 | 3846.857 | 421.5 | 0.1428571 | 88466448.5 | 176649.6 | 0 | 1697.43
22997.07 | 45.9205 | 0 | 0 | 3846.857 | 421.5 | 0.1428571 | 88466448.5 | 176649.6 | 0 | 1675.84
22997.07 | 45.9205 | 0 | 0 | 3846.857 | 270.3 | 0.1428571 | 88466448.5 | 176649.6 | 0 | 1337.29
22997.07 | 28.38432 | 0 | 0 | 3846.857 | 421.5 | 0.1428571 | 88466448.5 | 109190.4 | 0 | 1418.61
22997.07 | 28.38432 | 0 | 0 | 3846.857 | 421.5 | 0.1428571 | 88466448.5 | 109190.4 | 0 | 1418.61
22997.07 | 28.38432 | 0 | 0 | 3846.857 | 270.3 | 0.1428571 | 88466448.5 | 109190.4 | 0 | 1095.23
22997.07 | 45.9205 | 0 | 0 | 3846.857 | 421.5 | 0.1428571 | 88466448.5 | 176649.6 | 0 | 1697.43
22997.07 | 45.9205 | 0 | 0 | 3846.857 | 421.5 | 0.1428571 | 88466448.5 | 176649.6 | 0 | 1675.84
22997.07 | 45.9205 | 0 | 0 | 3846.857 | 270.3 | 0.1428571 | 88466448.5 | 176649.6 | 0 | 1337.29
22997.07 | 28.38432 | 0 | 0 | 3846.857 | 421.5 | 0.1428571 | 88466448.5 | 109190.4 | 0 | 1418.61
22997.07 | 28.38432 | 0 | 0 | 3846.857 | 421.5 | 0.1428571 | 88466448.5 | 109190.4 | 0 | 1418.61
22997.07 | 28.38432 | 0 | 0 | 3846.857 | 270.3 | 0.1428571 | 88466448.5 | 109190.4 | 0 | 1095.23
22997.07 | 45.9205 | 0 | 0 | 3846.857 | 421.5 | 0.1428571 | 88466448.5 | 176649.6 | 0 | 1697.43
22997.07 | 45.9205 | 0 | 0 | 3846.857 | 421.5 | 0.1428571 | 88466448.5 | 176649.6 | 0 | 1675.84
22997.07 | 45.9205 | 0 | 0 | 3846.857 | 270.3 | 0.1428571 | 88466448.5 | 176649.6 | 0 | 1337.29

## Sheet2
Name | N total | Mean | Standard Deviation | Minimum | Median | Maximum | Variance | Skewness | Kurtosis | 1st Quartile (Q1) | 3rd Quartile (Q3) | Interquartile Range (Q3 - Q1)
A\-(c) | 120 | 23396.3056 | 2425.83282 | 12446.0424 | 22997.07143 | 26788.15166 | 5884664.9 | -2.90393 | 11.94012 | 22997.07143 | 24614.85714 | 1617.78571
f'\-(c) | 120 | 38.70681 | 9.57607 | 28.38432 | 45.9205 | 52.69642 | 91.70112 | -0.06101 | -1.79602 | 28.38432 | 45.9205 | 17.53618
A\-(si) | 120 | 1069.29253 | 893.67281 | 0 | 880 | 2338.28571 | 798651.1 | 0.06885 | -1.44254 | 0 | 1659.42857 | 1659.42857
f\-(yi) | 120 | 222.59333 | 168.76122 | 0 | 276.2 | 433.7 | 28480.34886 | -0.31366 | -1.42915 | 0 | 380.6 | 380.6
A\-(so) | 120 | 3685.59576 | 485.8126 | 2234.24331 | 3846.85714 | 3846.85714 | 236013.9 | -2.70054 | 5.38236 | 3846.85714 | 3846.85714 | 0
f\-(yo) | 120 | 365.95 | 69.65213 | 270.3 | 421.5 | 421.5 | 4851.41899 | -0.51481 | -1.66739 | 270.3 | 421.5 | 151.2
e/2b | 120 | 0.07054 | 0.07093 | 0 | 0.0625 | 0.14286 | 0.00503 | 0.00814 | -2.02452 | 0 | 0.14286 | 0.14286
A\-(c) *A\-(so) | 120 | 86777200 | 15272600 | 27807500 | 88466400 | 100300000 | 233251000000000 | -2.65332 | 6.88241 | 88466400 | 94689800 | 6223390.5
f\-(c)' * A\-(so) | 120 | 140401.7 | 33016.34757 | 109190.4 | 117736.6 | 176649.6 | 1090080000 | 0.18765 | -1.97909 | 109190.4 | 176649.6 | 67459.18684
A\-(si) * f\-(yi) | 120 | 356342.061 | 312850 | 0 | 381656 | 1014114.5 | 97875100000 | 0.36827 | -0.84229 | 0 | 645834.5 | 645834.5
Load | 120 | 2311.2774 | 762.29829 | 723.698 | 2266.815 | 4104.78 | 581098.7 | 0.30961 | -0.7126 | 1686.96 | 2947.745 | 1260.785